## Raw Data
Samples | Coated PMP fibres (LN021/117/2) | [11 empty] | Coated PMP fibres (LN021/117/2) continued | [7 empty] | Uncoated PMP LN021/11/29 |  | S/N | 0740093 | Group | S/N | ref | ANOVA | T-Test | PC Coated | EtO | Temp Cycle | 2 Yrs Simulated Age | 14 Day Sim Use
| layer 1 |  | layer 11 |  | layer 21 |  | layer 31 |  | layer 41 |  | layer 51 |  | layer 61 |  | layer 71 |  | layer 81 |  | layer 91 |  |  |  | Cond | SU | 1 | ECMO (0740099) | LN021/117/3 |  |  | X
Surfaces | side A | side B | side A | side B | side A | side B | side A | side B | side A | side B | side A | side B | side A | side B | side A | side B | side A | side B | side A | side B | side A | side B |  |  | 1 | ECMO (0740127) | LN021/117/7 |  |  | X
Image 1 | 2378.482 | 2254.315 | 3265.724 | 2562.74 | 2413.026 | 1696.616 | 2178.505 | 2424.288 | 2418.96 | 1598.537 | 2852.29 | 1935.927 | 1892.732 | 2334.745 | 2053.73 | 2390.225 | 2912.667 | 2417.304 | 3258.502 | 2989.99 | 641.1342 | 614.098 |  |  | 2 | ECMO (0740093) | LN021/117/2 |  |  | X |  |  |  | X
Image 2 | 2341.8 | 1627.508 | 3025.148 | 2774.713 | 2315.045 | 1797.728 | 1678.41 | 1725.387 | 2038.941 | 2435.637 | 2694.011 | 2171.576 | 2643.128 | 2685.555 | 2664.72 | 2307.583 | 2614.882 | 3263.872 | 3146.522 | 2788.713 | 683.2529 | 542.851 |  |  | 2 | ECMO (0740128) | LN021/117/8 |  |  | X |  |  |  | X
Image 3 | 1869.987 | 2227.881 | 2907.703 | 1222.99 | 1968.874 | 1333.536 | 1601.465 | 1910.967 | 1786.87 | 1822.885 | 3045.564 | 2920.969 | 2183.242 | 1629.778 | 2445.659 | 1964.886 | 3180.827 | 2865.043 | 3319.705 | 3168.761 | 780.1471 | 739.8454 |  |  | 3 | ECMO (0740124) | LN021/117/6 |  |  | X | X | X
Image 4 | 1260.284 | 1786.679 | 3227.08 | 930.9537 | 2073.339 | 1252.497 | 1402.827 | 2219.638 | 2592.803 | 2050.467 | 2587.935 | 1892.711 | 2324.273 | 1814.142 | 2776.003 | 2172.462 | 2792.625 | 2760.333 | 2704.087 | 3152.398 | 633.1879 | 854.5569 |  |  | 3 | ECMO (0740129) | LN021/117/9 |  |  | X | X | X
average | 1962.638 | 1974.096 | 3106.414 | 1872.849 | 2192.571 | 1520.094 | 1715.302 | 2070.07 | 2209.394 | 1976.881 | 2794.95 | 2230.296 | 2260.844 | 2116.055 | 2485.028 | 2208.789 | 2875.25 | 2826.638 | 3107.204 | 3024.965 | 684.4306 | 687.8378 |  |  | 4 | ECMO (0740104) | LN021/117/4 |  |  | X | X | X |  | X
SD | 522.3584 | 315.2659 | 169.342 | 930.7329 | 206.4437 | 267.4902 | 329.9079 | 311.9622 | 364.4633 | 357.1791 | 199.2814 | 476.4779 | 311.8186 | 482.9675 | 318.6032 | 185.7306 | 237.6243 | 348.616 | 278.1469 | 176.9695 | 67.48686 | 137.7906 |  |  | 4 | ECMO (0740106) | LN021/117/5 |  |  | X | X | X |  | X
CV | 0.2661512 | 0.1597014 | 0.05451365 | 0.4969609 | 0.09415601 | 0.1759695 | 0.1923323 | 0.1507013 | 0.1649608 | 0.1806781 | 0.07130053 | 0.2136389 | 0.1379213 | 0.2282396 | 0.1282091 | 0.08408705 | 0.08264475 | 0.1233324 | 0.08951678 | 0.05850297 | 0.09860293 | 0.2003243
F-test | 0.001698958 |  | 7.25959e-06 |  | 0.001195417 |  | 0.003719211 |  | 0.003476562 |  | 0.0007546684 |  | 0.00217361 |  | 0.01392165 |  | 0.01561988 |  | 0.05523918
T-test | 2.389115e-05 |  | 0.0007460177 |  | 7.067379e-05 |  | 1.298978e-05 |  | 4.476521e-06 |  | 5.195536e-06 |  | 5.348778e-06 |  | 1.087627e-07 |  | 8.801916e-09 |  | 1.187833e-13
Samples | Coated PET fibres (LN021/117/2) | [5 empty] | Uncoated PET LN021/11/29 |  | Coated H.P. |  | Uncoated H.P.
| layer 1 |  | layer 10 |  | layer 20 |  |  |  | LN021/117/2 |  | LN021/11/29
Surfaces | side A | side B | side A | side B | side A | side B | side A | side B | part A | part B | part A | part B
Image 1 | 2637.89 | 2988.888 | 2836.802 | 2674.51 | 2856.865 | 2644.688 | 699.6462 | 747.8233 | 3381.5 | 947.8812 | 644.4613 | 639.8262
Image 2 | 2432.259 | 2239.226 | 2155.795 | 2756.894 | 2784.868 | 3181.574 | 647.8825 | 857.5156 | 941.6554 | 1014.378 | 727.7484 | 625.3321
Image 3 | 2881.955 | 2685.314 | 2449.347 | 2951.33 | 3149.427 | 2988.189 | 669.1921 | 724.5108 | 1393.53 | 933.8401 | 653.6579 | 664.9418
Image 4 | 2701.073 | 2167.697 | 2313.199 | 2779.242 | 2355.045 | 1632.142 | 781.5203 | 834.7282 | 1523.561 | 1232.897 | 786.2552 | 515.9295
average | 2663.295 | 2520.281 | 2438.786 | 2790.494 | 2786.551 | 2611.649 | 699.5603 | 791.1445 | 1810.062 | 1032.249 | 703.0307 | 611.5074
SD | 185.5284 | 387.3569 | 291.1956 | 116.2984 | 328.0364 | 689.7154 | 58.62389 | 64.86253 | 1076.898 | 138.3005 | 66.84641 | 65.78616
CV | 0.06966125 | 0.1536959 | 0.1194019 | 0.04167662 | 0.1177213 | 0.264092 | 0.08380106 | 0.0819857 | 0.594951 | 0.1339798 | 0.09508321 | 0.1075803
F-test | 0.002021772 |  | 0.002695999 |  | 5.165766e-05 |  |  |  | 2.538614e-06
T-test | 1.364522e-07 |  | 7.83237e-08 |  | 9.739488e-06 |  |  |  | 0.03426598
Samples | Coated PMP fibres (LN021/117/3) | [11 empty] | Coated PMP fibres (LN021/117/3) continued | [7 empty] | Uncoated PMP LN021/11/29 |  | S/N | 0740099
| layer 1 |  | layer 11 |  | layer 21 |  | layer 31 |  | layer 41 |  | layer 51 |  | layer 61 |  | layer 71 |  | layer 81 |  | layer 91 |  |  |  | Cond | None
Surfaces | side A | side B | side A | side B | side A | side B | side A | side B | side A | side B | side A | side B | side A | side B | side A | side B | side A | side B | side A | side B | side A | side B
Image 1 | 3181.669 | 3241.579 | 2714.958 | 3082.306 | 3027.604 | 2797.212 | 2862.853 | 2953.914 | 2718.205 | 2833.038 | 2981.067 | 2905.164 | 3024.505 | 3156.27 | 2814.403 | 3062.987 | 2584.155 | 2930.264 | 3196.382 | 3365.407 | 641.1342 | 614.098
Image 2 | 2421.652 | 3266.464 | 2345.114 | 2864.858 | 2617.579 | 2784.861 | 3091.117 | 2951.741 | 2691.995 | 2756.062 | 2939.992 | 2805.934 | 3012.061 | 3194.397 | 2950.543 | 3010.363 | 2722.903 | 2459.803 | 3116.026 | 3240.963 | 683.2529 | 542.851
Image 3 | 2719.206 | 2884.164 | 2135.89 | 2987.797 | 2664.604 | 2639.569 | 3065.849 | 3183.575 | 2865.241 | 2931.87 | 2915.974 | 2988.071 | 3065.923 | 3105.714 | 2777.228 | 3082.221 | 2665.723 | 2895.696 | 3020.932 | 3042.506 | 780.1471 | 739.8454
Image 4 | 2756.496 | 3072.033 | 2601.832 | 3069.846 | 2550.56 | 2855.928 | 2890.406 | 3238.414 | 2762.986 | 2920.957 | 3001.378 | 2608.156 | 3175.842 | 2964.838 | 3037.414 | 2770.867 | 2454.633 | 2697.205 | 3007.983 | 3311.812 | 633.1879 | 854.5569
average | 2769.756 | 3116.06 | 2449.449 | 3001.201 | 2715.087 | 2769.393 | 2977.556 | 3081.911 | 2759.607 | 2860.482 | 2959.603 | 2826.831 | 3069.583 | 3105.305 | 2894.897 | 2981.609 | 2606.853 | 2745.742 | 3085.33 | 3240.172 | 684.4306 | 687.8378
SD | 312.8256 | 177.0974 | 260.0773 | 100.0986 | 213.5352 | 91.93408 | 117.5356 | 150.7273 | 76.27866 | 82.4828 | 38.70376 | 163.6965 | 74.48753 | 100.4422 | 120.7376 | 143.7406 | 116.3607 | 216.5263 | 88.32589 | 141.2898 | 67.48686 | 137.7906
CV | 0.1129434 | 0.05683376 | 0.1061779 | 0.03335286 | 0.07864767 | 0.03319648 | 0.03947385 | 0.0489071 | 0.02764113 | 0.02883528 | 0.01307735 | 0.05790813 | 0.02426634 | 0.03234537 | 0.04170704 | 0.04820908 | 0.04463647 | 0.07885896 | 0.02862769 | 0.04360565 | 0.09860293 | 0.2003243
F-test | 0.01000891 |  | 0.004119892 |  | 0.2755888 |  | 0.4318364 |  | 0.8050356 |  | 0.500253 |  | 0.6499065 |  | 0.4961883 |  | 0.1572593 |  | 0.4325883
T-test | 1.605306e-08 |  | 1.89845e-07 |  | 2.132932e-14 |  | 1.096702e-15 |  | 1.894103e-16 |  | 1.695478e-15 |  | 2.102084e-17 |  | 1.309978e-15 |  | 1.295558e-13 |  | 5.071451e-16
Samples | Coated PET fibres (LN021/117/3) | [5 empty] | Uncoated PET LN021/11/29 |  | Coated H.P. |  | Uncoated H.P.
| layer 1 |  | layer 10 |  | layer 20 |  |  |  | LN021/117/3 |  | LN021/11/29
Surfaces | side A | side B | side A | side B | side A | side B | side A | side B | part A | part B | part A | part B
Image 1 | 2983.66 | 2793.948 | 2694.561 | 3060.012 | 2856.8 | 2501.635 | 699.6462 | 747.8233 | 740.5048 | 1031.714 | 644.4613 | 639.8262
Image 2 | 2658.966 | 2851.266 | 3177.358 | 3065.431 | 2591.885 | 2205.675 | 647.8825 | 857.5156 | 1109.317 | 1931.668 | 727.7484 | 625.3321
Image 3 | 2536.697 | 2990.124 | 3058.971 | 2932.588 | 2525.736 | 2115.313 | 669.1921 | 724.5108 | 2792.253 | 1281.803 | 653.6579 | 664.9418
Image 4 | 2864.784 | 2728.882 | 3176.862 | 3019.586 | 2657.174 | 2122.213 | 781.5203 | 834.7282 | 637.3471 | 1624.838 | 786.2552 | 515.9295
average | 2761.027 | 2841.055 | 3026.938 | 3019.404 | 2657.899 | 2236.209 | 699.5603 | 791.1445 | 1319.856 | 1467.506 | 703.0307 | 611.5074
SD | 200.8909 | 111.2471 | 228.4759 | 61.38547 | 143.0469 | 181.6538 | 58.62389 | 64.86253 | 1002.288 | 393.531 | 66.84641 | 65.78616
CV | 0.07275949 | 0.03915695 | 0.07548086 | 0.02033033 | 0.05381954 | 0.08123295 | 0.08380106 | 0.0819857 | 0.7593924 | 0.2681632 | 0.09508321 | 0.1075803
F-test | 0.07301688 |  | 0.07629216 |  | 0.003149312 |  |  |  | 7.092129e-06
T-test | 9.033744e-15 |  | 1.974833e-15 |  | 1.270758e-07 |  |  |  | 0.02178798
Samples | Coated PMP fibres (LN021/117/4) | [11 empty] | Coated PMP fibres (LN021/117/4) continued | [7 empty] | Uncoated PMP LN021/11/29 |  | S/N | 0740104
| layer 1 |  | layer 11 |  | layer 21 |  | layer 31 |  | layer 41 |  | layer 51 |  | layer 61 |  | layer 71 |  | layer 81 |  | layer 91 |  |  |  | Cond | ETO,TC,SU
Surfaces | side A | side B | side A | side B | side A | side B | side A | side B | side A | side B | side A | side B | side A | side B | side A | side B | side A | side B | side A | side B | side A | side B
Image 1 | 2863.042 | 2830.915 | 2455.863 | 2360.545 | 3249.116 | 3596.587 | 3156.485 | 2556.414 | 2690.906 | 2632.566 | 3029.779 | 2492.601 | 2283.768 | 2267.157 | 2687.921 | 2621.785 | 2411.583 | 2094.424 | 2669.94 | 2730.441 | 641.1342 | 614.098
Image 2 | 2577.299 | 2460.875 | 2064.247 | 2073.221 | 2824.459 | 3395.406 | 3100.794 | 2972.419 | 2046.204 | 2983.975 | 2647.445 | 2684.811 | 2194.951 | 2218.094 | 2934.954 | 2640.402 | 2555.614 | 2382.002 | 2524.658 | 2476.959 | 683.2529 | 542.851
Image 3 | 2555.847 | 2755.604 | 2502.406 | 1938.485 | 3617.359 | 3047.675 | 3151.248 | 2697.817 | 2672.845 | 2285.079 | 2672.729 | 2602.458 | 2624.549 | 2625.896 | 2668.653 | 2788.28 | 2666.132 | 2441.989 | 2380.893 | 2388.42 | 780.1471 | 739.8454
Image 4 | 2879.712 | 2770.697 | 2638.445 | 2761.457 | 3496.363 | 2741.602 | 3289.356 | 2801.122 | 2359.099 | 2304.107 | 2740.184 | 2759.533 | 2501.201 | 2461.513 | 2843.922 | 2916.478 | 2213.825 | 2595.862 | 2266.252 | 2413.916 | 633.1879 | 854.5569
average | 2718.975 | 2704.523 | 2415.24 | 2283.427 | 3296.824 | 3195.317 | 3174.471 | 2756.943 | 2442.264 | 2551.432 | 2772.534 | 2634.851 | 2401.118 | 2393.165 | 2783.863 | 2741.736 | 2461.789 | 2378.569 | 2460.436 | 2502.434 | 684.4306 | 687.8378
SD | 176.3278 | 165.6578 | 246.4849 | 364.0658 | 350.2203 | 378.0248 | 80.60115 | 175.2039 | 304.8336 | 329.5399 | 175.907 | 114.4933 | 196.8196 | 187.4062 | 127.6896 | 138.273 | 195.4189 | 209.7526 | 175.1673 | 156.4939 | 67.48686 | 137.7906
CV | 0.06485086 | 0.06125215 | 0.102054 | 0.1594383 | 0.1062296 | 0.1183059 | 0.02539042 | 0.06355006 | 0.124816 | 0.1291588 | 0.06344628 | 0.04345342 | 0.08197001 | 0.07830895 | 0.04586776 | 0.05043262 | 0.07938085 | 0.08818435 | 0.07119362 | 0.06253668 | 0.09860293 | 0.2003243
F-test | 0.2514469 |  | 0.01064029 |  | 0.004512835 |  | 0.02439953 |  | 0.009967889 |  | 0.269199 |  | 0.1543542 |  | 0.5747661 |  | 0.1066442 |  | 0.2723958
T-test | 3.289656e-14 |  | 1.821845e-07 |  | 2.626671e-08 |  | 1.918301e-09 |  | 1.019342e-07 |  | 2.936508e-14 |  | 1.076984e-12 |  | 2.683461e-15 |  | 2.097632e-12 |  | 1.42526e-13
Samples | Coated PET fibres (LN021/117/4) | [5 empty] | Uncoated PET LN021/11/29 |  | Coated H.P. |  | Uncoated H.P.
| layer 1 |  | layer 10 |  | layer 20 |  |  |  | LN021/117/4 |  | LN021/11/29
Surfaces | side A | side B | side A | side B | side A | side B | side A | side B | part A | part B | part A | part B
Image 1 | 2358.52 | 2459.446 | 1690.753 | 1650.514 | 1794.132 | 2101.341 | 699.6462 | 747.8233 | 825.4107 | 3326.967 | 644.4613 | 639.8262
Image 2 | 2218.035 | 2260.195 | 1936.271 | 1870.754 | 1804.123 | 1878.271 | 647.8825 | 857.5156 | 1254.157 | 3033.396 | 727.7484 | 625.3321
Image 3 | 2279.784 | 2692.316 | 1700.642 | 1843.264 | 1972.68 | 2030.251 | 669.1921 | 724.5108 | 656.1189 | 3844.796 | 653.6579 | 664.9418
Image 4 | 2505.538 | 2347.493 | 1842.454 | 1873.94 | 1255.824 | 2028.731 | 781.5203 | 834.7282 | 1393.236 | 2726.007 | 786.2552 | 515.9295
average | 2340.469 | 2439.863 | 1792.53 | 1809.618 | 1706.69 | 2009.649 | 699.5603 | 791.1445 | 1032.231 | 3232.791 | 703.0307 | 611.5074
SD | 124.159 | 187.0194 | 118.2594 | 106.9593 | 311.5393 | 93.90795 | 58.62389 | 64.86253 | 348.2389 | 476.0978 | 66.84641 | 65.78616
CV | 0.05304875 | 0.07665161 | 0.06597344 | 0.05910599 | 0.1825401 | 0.04672855 | 0.08380106 | 0.0819857 | 0.3373653 | 0.1472714 | 0.09508321 | 0.1075803
F-test | 0.07309712 |  | 0.4031754 |  | 0.003448177 |  |  |  | 1.502717e-07
T-test | 1.953959e-13 |  | 1.47739e-12 |  | 3.009731e-06 |  |  |  | 0.01188169
Samples | Coated PMP fibres (LN021/117/5) | [11 empty] | Coated PMP fibres (LN021/117/5) continued | [7 empty] | Uncoated PMP LN021/11/29 |  | S/N | 0740106
| layer 1 |  | layer 11 |  | layer 21 |  | layer 31 |  | layer 41 |  | layer 51 |  | layer 61 |  | layer 71 |  | layer 81 |  | layer 91 |  |  |  | Cond | ETO,TC,SU
Surfaces | side A | side B | side A | side B | side A | side B | side A | side B | side A | side B | side A | side B | side A | side B | side A | side B | side A | side B | side A | side B | side A | side B
Image 1 | 2464.374 | 2673.018 | 2730.427 | 3054.03 | 2991.512 | 2992.447 | 2922.964 | 3022.966 | 2901.01 | 3268.963 | 2917.779 | 3150.802 | 2851.107 | 2874.08 | 2933.58 | 2703.511 | 3055.679 | 2750.366 | 2582.685 | 2700.829 | 641.1342 | 614.098
Image 2 | 2626.94 | 2655.328 | 2434.713 | 3296.488 | 2874.102 | 2897.705 | 3051.015 | 3046.802 | 3473.814 | 3078.192 | 2844.903 | 2989.646 | 3194.907 | 2895.472 | 2802.252 | 2662.301 | 2906.64 | 2989.527 | 2654.114 | 2943.921 | 683.2529 | 542.851
Image 3 | 2422.979 | 2907.976 | 2790.131 | 2728.037 | 3202.433 | 3257.808 | 2575.097 | 3045.981 | 2784.57 | 3334.231 | 2730.379 | 2772.731 | 3018.391 | 2920.297 | 3044.155 | 3002.09 | 2627.062 | 3173.213 | 2763.187 | 2779.614 | 780.1471 | 739.8454
Image 4 | 2817.43 | 3110.674 | 2449.236 | 2954.05 | 2596.291 | 3237.955 | 2431.523 | 2828.962 | 3306.888 | 3579.062 | 2706.94 | 2856.121 | 2472.299 | 2582.928 | 3056.359 | 3051.668 | 2805.134 | 2665.789 | 2976.891 | 2011.856 | 633.1879 | 854.5569
average | 2582.931 | 2836.749 | 2601.127 | 3008.151 | 2916.085 | 3096.479 | 2745.15 | 2986.178 | 3116.57 | 3315.112 | 2800 | 2942.325 | 2884.176 | 2818.194 | 2959.087 | 2854.892 | 2848.629 | 2894.724 | 2744.219 | 2609.055 | 684.4306 | 687.8378
SD | 179.4131 | 215.8933 | 185.4773 | 235.6794 | 252.7944 | 179.2357 | 290.0869 | 105.3912 | 326.871 | 206.7979 | 98.98741 | 165.2225 | 308.385 | 157.977 | 118.2459 | 200.3293 | 180.0173 | 230.7914 | 171.9576 | 410.81 | 67.48686 | 137.7906
CV | 0.06946107 | 0.07610589 | 0.07130653 | 0.07834691 | 0.08668967 | 0.05788371 | 0.1056725 | 0.03529302 | 0.1048816 | 0.06238037 | 0.03535264 | 0.05615373 | 0.1069231 | 0.0560561 | 0.03996026 | 0.07017051 | 0.06319437 | 0.07972831 | 0.06266177 | 0.1574555 | 0.09860293 | 0.2003243
F-test | 0.04567838 |  | 0.01135636 |  | 0.04988631 |  | 0.03537754 |  | 0.01657798 |  | 0.3343393 |  | 0.04449994 |  | 0.2297308 |  | 0.1058165 |  | 0.00982177
T-test | 1.027304e-09 |  | 2.10707e-08 |  | 2.138899e-10 |  | 1.06908e-09 |  | 1.982239e-09 |  | 5.648265e-15 |  | 5.864836e-10 |  | 1.150974e-14 |  | 8.931259e-14 |  | 4.769679e-08
Samples | Coated PET fibres (LN021/117/5) | [5 empty] | Uncoated PET LN021/11/29 |  | Coated H.P. |  | Uncoated H.P.
| layer 1 |  | layer 10 |  | layer 20 |  |  |  | LN021/117/5 |  | LN021/11/29
Surfaces | side A | side B | side A | side B | side A | side B | side A | side B | part A | part B | part A | part B
Image 1 | 2141.83 | 2337.538 | 2084.053 | 1814.28 | 1494.544 | 1560.447 | 699.6462 | 747.8233 | 641.2336 | 592.0228 | 644.4613 | 639.8262
Image 2 | 2152.766 | 1987.648 | 1985.393 | 2843.794 | 2072.774 | 2165.282 | 647.8825 | 857.5156 | 1232.135 | 2497.812 | 727.7484 | 625.3321
Image 3 | 1418.25 | 1391.588 | 2170.893 | 2441.767 | 2003.393 | 1768.191 | 669.1921 | 724.5108 | 637.6588 | 3253.496 | 653.6579 | 664.9418
Image 4 | 1749.64 | 1691.875 | 2416.74 | 2331.13 | 2213.753 | 1955.612 | 781.5203 | 834.7282 | 830.5239 | 721.9056 | 786.2552 | 515.9295
average | 1865.621 | 1852.162 | 2164.27 | 2357.743 | 1946.116 | 1862.383 | 699.5603 | 791.1445 | 835.3877 | 1766.309 | 703.0307 | 611.5074
SD | 352.2955 | 404.8732 | 184.5868 | 424.0152 | 313.512 | 258.5067 | 58.62389 | 64.86253 | 279.4186 | 1318.655 | 66.84641 | 65.78616
CV | 0.1888355 | 0.2185949 | 0.08528828 | 0.1798395 | 0.1610963 | 0.1388042 | 0.08380106 | 0.0819857 | 0.3344777 | 0.7465593 | 0.09508321 | 0.1075803
F-test | 0.0006062044 |  | 0.001113895 |  | 0.003279165 |  |  |  | 6.051329e-07
T-test | 2.991433e-05 |  | 1.465842e-06 |  | 2.376717e-06 |  |  |  | 0.1158194
Samples | Coated PMP fibres (LN021/117/6) | [11 empty] | Coated PMP fibres (LN021/117/6) continued | [7 empty] | Uncoated PMP LN021/11/29 |  | S/N | 0740124
| layer 1 |  | layer 11 |  | layer 21 |  | layer 31 |  | layer 41 |  | layer 51 |  | layer 61 |  | layer 71 |  | layer 81 |  | layer 91 |  |  |  | Cond | ETO,TC
Surfaces | side A | side B | side A | side B | side A | side B | side A | side B | side A | side B | side A | side B | side A | side B | side A | side B | side A | side B | side A | side B | side A | side B
Image 1 | 3054.829 | 3018.027 | 1994.748 | 1549.361 | 2585.963 | 2412.29 | 2452.868 | 2227.606 | 2454.562 | 2460.98 | 2434.949 | 2596.904 | 2793.236 | 2385.156 | 2260.069 | 2162.61 | 2301.626 | 2673.041 | 2884.66 | 2814.657 | 641.1342 | 614.098
Image 2 | 3248.444 | 3167.797 | 2020.685 | 1359.049 | 2534.019 | 2638.454 | 2368.374 | 2565.084 | 2600.535 | 2295.119 | 2661.103 | 2442.967 | 2517.324 | 2359.742 | 2412.319 | 2343.411 | 2405.732 | 2664.018 | 2886.589 | 2750.756 | 683.2529 | 542.851
Image 3 | 3433.062 | 3292.555 | 1811.825 | 1761.669 | 2615.485 | 2502.249 | 2000.99 | 2443.437 | 2526.276 | 2187.782 | 2347.714 | 2546.387 | 2618.097 | 2639.583 | 2554.043 | 2644.045 | 2395.472 | 2458.951 | 2966.165 | 1910.239 | 780.1471 | 739.8454
Image 4 | 3474.117 | 3130.484 | 1763.255 | 2126.321 | 2525.799 | 2319.907 | 2540.621 | 2359.025 | 2662.87 | 1971.005 | 2091.085 | 2585.492 | 2274.957 | 2539.266 | 2467.876 | 2341.093 | 2766.813 | 2763.903 | 2602.69 | 2103.809 | 633.1879 | 854.5569
average | 3302.613 | 3152.216 | 1897.628 | 1699.1 | 2565.317 | 2468.225 | 2340.713 | 2398.788 | 2561.061 | 2228.721 | 2383.713 | 2542.938 | 2550.904 | 2480.937 | 2423.576 | 2372.79 | 2467.411 | 2639.978 | 2835.026 | 2394.865 | 684.4306 | 687.8378
SD | 192.1473 | 113.1617 | 129.0912 | 328.8818 | 42.75627 | 135.7236 | 237.1488 | 142.0472 | 90.32392 | 205.3016 | 235.5822 | 70.06963 | 216.4209 | 132.2031 | 123.6196 | 199.6854 | 205.0251 | 128.8401 | 159.4783 | 455.5069 | 67.48686 | 137.7906
CV | 0.0581804 | 0.0358991 | 0.06802767 | 0.1935624 | 0.01666706 | 0.05498834 | 0.1013148 | 0.05921623 | 0.03526817 | 0.0921163 | 0.09882996 | 0.0275546 | 0.08484087 | 0.05328758 | 0.05100709 | 0.08415639 | 0.08309321 | 0.04880347 | 0.05625285 | 0.1902015 | 0.09860293 | 0.2003243
F-test | 0.205071 |  | 0.02545101 |  | 0.878937 |  | 0.1340798 |  | 0.04357591 |  | 0.1394848 |  | 0.1876342 |  | 0.2674707 |  | 0.1347723 |  | 0.001856479
T-test | 2.345932e-15 |  | 9.775863e-07 |  | 4.326427e-15 |  | 1.860627e-12 |  | 5.762591e-09 |  | 8.106216e-13 |  | 2.709623e-13 |  | 2.864002e-13 |  | 4.447712e-13 |  | 1.014635e-06
Samples | Coated PET fibres (LN021/117/6) | [5 empty] | Uncoated PET LN021/11/29 |  | Coated H.P. |  | Uncoated H.P.
| layer 1 |  | layer 10 |  | layer 20 |  |  |  | LN021/117/6 |  | LN021/11/29
Surfaces | side A | side B | side A | side B | side A | side B | side A | side B | part A | part B | part A | part B
Image 1 | 3032.78 | 3378.501 | 2421.844 | 2599.487 | 2655.347 | 2256.321 | 699.6462 | 747.8233 | 2942.153 | 1088.414 | 644.4613 | 639.8262
Image 2 | 2758.94 | 2918.631 | 2217.541 | 2557.008 | 2366.783 | 2587.189 | 647.8825 | 857.5156 | 2318.667 | 1350.511 | 727.7484 | 625.3321
Image 3 | 3065.843 | 3179.993 | 2047.625 | 2107.222 | 2255.983 | 2659.613 | 669.1921 | 724.5108 | 2221.524 | 941.9382 | 653.6579 | 664.9418
Image 4 | 2888.77 | 2685.44 | 1602.215 | 2466.674 | 2759.19 | 2098.107 | 781.5203 | 834.7282 | 2289.427 | 1541.365 | 786.2552 | 515.9295
average | 2936.583 | 3040.641 | 2072.306 | 2432.598 | 2509.326 | 2400.308 | 699.5603 | 791.1445 | 2442.943 | 1230.557 | 703.0307 | 611.5074
SD | 141.1916 | 302.5574 | 348.743 | 223.875 | 236.823 | 267.2212 | 58.62389 | 64.86253 | 335.2854 | 267.3925 | 66.84641 | 65.78616
CV | 0.04808023 | 0.09950447 | 0.1682874 | 0.09203125 | 0.09437714 | 0.1113279 | 0.08380106 | 0.0819857 | 0.1372465 | 0.2172938 | 0.09508321 | 0.1075803
F-test | 0.009730696 |  | 0.0008650915 |  | 0.006561136 |  |  |  | 7.306745e-06
T-test | 1.582056e-09 |  | 2.151468e-06 |  | 3.377238e-08 |  |  |  | 0.002081575
Samples | Coated PMP fibres (LN021/117/7) | [11 empty] | Coated PMP fibres (LN021/117/7) continued | [7 empty] | Uncoated PMP LN021/11/29 |  | S/N | 0740127
| layer 1 |  | layer 11 |  | layer 21 |  | layer 31 |  | layer 41 |  | layer 51 |  | layer 61 |  | layer 71 |  | layer 81 |  | layer 91 |  |  |  | Cond | None
Surfaces | side A | side B | side A | side B | side A | side B | side A | side B | side A | side B | side A | side B | side A | side B | side A | side B | side A | side B | side A | side B | side A | side B
Image 1 | 3178.019 | 2789.564 | 2038.764 | 3179.421 | 2585.299 | 2970.83 | 3231.422 | 2940.979 | 2504.67 | 2995.788 | 2682.913 | 3102.822 | 3041.759 | 3124.112 | 2670.831 | 3189.753 | 3051.914 | 3232.915 | 3056.039 | 3088.98 | 641.1342 | 614.098
Image 2 | 3215.185 | 2802.553 | 1844.595 | 2986.573 | 2207.595 | 3070.72 | 2266.436 | 3138.676 | 3097.705 | 3013.935 | 3024.997 | 2615.037 | 2418.177 | 3294.03 | 3183.998 | 3321.281 | 3056.481 | 3012.285 | 3104.331 | 3109.47 | 683.2529 | 542.851
Image 3 | 3058.777 | 2941.062 | 2818.157 | 3276.014 | 2558.455 | 2675.643 | 3026.079 | 2808.062 | 3079.717 | 3056.705 | 2526.801 | 2757.71 | 3241.123 | 2890.043 | 3216.826 | 3015.355 | 3092.405 | 3023.686 | 3198.075 | 3349.714 | 780.1471 | 739.8454
Image 4 | 3341.306 | 2032.674 | 2771.618 | 3155.4 | 2330.794 | 2892.347 | 2824.036 | 2786.132 | 2815.472 | 2918.312 | 3206.835 | 2587.922 | 3294.677 | 2926.479 | 3330.703 | 3140.945 | 3141.038 | 3302.523 | 3126.71 | 3313.863 | 633.1879 | 854.5569
average | 3198.322 | 2641.463 | 2368.284 | 3149.352 | 2420.536 | 2902.385 | 2836.993 | 2918.462 | 2874.391 | 2996.185 | 2860.386 | 2765.873 | 2998.934 | 3058.666 | 3100.589 | 3166.834 | 3085.459 | 3142.852 | 3121.289 | 3215.507 | 684.4306 | 687.8378
SD | 116.3525 | 411.6096 | 499.2989 | 120.3896 | 182.1778 | 167.8629 | 415.143 | 161.9678 | 278.2045 | 57.85662 | 310.859 | 236.6565 | 402.1741 | 187.6047 | 293.3214 | 126.4852 | 41.24005 | 147.0309 | 59.0778 | 135.3245 | 67.48686 | 137.7906
CV | 0.03637924 | 0.1558263 | 0.2108273 | 0.03822678 | 0.07526343 | 0.0578362 | 0.146332 | 0.05549767 | 0.09678728 | 0.0193101 | 0.1086773 | 0.08556303 | 0.1341057 | 0.06133548 | 0.09460181 | 0.03994058 | 0.01336594 | 0.04678264 | 0.01892737 | 0.04208497 | 0.09860293 | 0.2003243
F-test | 0.001469561 |  | 0.0002506867 |  | 0.009081476 |  | 0.01093288 |  | 0.09619142 |  | 0.02223477 |  | 0.01153683 |  | 0.06698309 |  | 0.9184645 |  | 0.8351208
T-test | 4.669118e-07 |  | 8.096735e-06 |  | 5.925314e-08 |  | 1.712266e-08 |  | 7.47559e-14 |  | 4.489346e-09 |  | 8.697449e-09 |  | 5.263948e-14 |  | 7.423039e-17 |  | 7.412462e-17
Samples | Coated PET fibres (LN021/117/7) | [5 empty] | Uncoated PET LN021/11/29 |  | Coated H.P. |  | Uncoated H.P.
| layer 1 |  | layer 10 |  | layer 20 |  |  |  | LN021/117/7 |  | LN021/11/29
Surfaces | side A | side B | side A | side B | side A | side B | side A | side B | part A | part B | part A | part B
Image 1 | 2670.538 | 2969.985 | 2908.094 | 1550.184 | 2426.572 | 2791.398 | 699.6462 | 747.8233 | 1052.007 | 697.2084 | 644.4613 | 639.8262
Image 2 | 2538.226 | 2206.107 | 2426.557 | 2732.168 | 2462.871 | 2989.898 | 647.8825 | 857.5156 | 494.3263 | 1261.121 | 727.7484 | 625.3321
Image 3 | 2661.438 | 2936.406 | 1892.639 | 2447.92 | 2501.746 | 2506.751 | 669.1921 | 724.5108 | 693.9711 | 1339.668 | 653.6579 | 664.9418
Image 4 | 2344.025 | 2682.901 | 2239.663 | 2503.903 | 2944.18 | 2644.72 | 781.5203 | 834.7282 | 995.7059 | 1614.037 | 786.2552 | 515.9295
average | 2553.557 | 2698.85 | 2366.738 | 2308.544 | 2583.842 | 2733.192 | 699.5603 | 791.1445 | 809.0026 | 1228.008 | 703.0307 | 611.5074
SD | 152.1637 | 352.6078 | 423.3056 | 520.3071 | 242.1787 | 206.8726 | 58.62389 | 64.86253 | 262.1467 | 384.8509 | 66.84641 | 65.78616
CV | 0.05958893 | 0.1306511 | 0.1788561 | 0.2253832 | 0.09372812 | 0.07568901 | 0.08380106 | 0.0819857 | 0.3240369 | 0.3133944 | 0.09508321 | 0.1075803
F-test | 0.003825287 |  | 0.0001366458 |  | 0.01033032 |  |  |  | 0.0004912721
T-test | 4.136737e-08 |  | 1.371267e-05 |  | 5.336491e-09 |  |  |  | 0.0308396
Samples | Coated PMP fibres (LN021/117/8) | [11 empty] | Coated PMP fibres (LN021/117/8) continued | [7 empty] | Uncoated PMP LN021/11/29 |  | S/N | 0740128
| layer 1 |  | layer 11 |  | layer 21 |  | layer 31 |  | layer 41 |  | layer 51 |  | layer 61 |  | layer 71 |  | layer 81 |  | layer 91 |  |  |  | Cond | SU
Surfaces | side A | side B | side A | side B | side A | side B | side A | side B | side A | side B | side A | side B | side A | side B | side A | side B | side A | side B | side A | side B | side A | side B
Image 1 | 3095.784 | 3167.461 | 2130.209 | 2747.973 | 3156.247 | 2072.819 | 3092.468 | 3225.674 | 2713.279 | 3005.885 | 3510.951 | 2635.101 | 2799.978 | 3260.145 | 2815.773 | 2983.148 | 3063.094 | 3124.423 | 2856.867 | 2830.72 | 641.1342 | 614.098
Image 2 | 2912.51 | 1943.074 | 2493.588 | 2538.755 | 2085.812 | 2723.544 | 2761.399 | 2696.425 | 2598.924 | 2790.602 | 2838.698 | 2204.411 | 2786.177 | 2488.959 | 2796.744 | 2967.647 | 2747.304 | 2804.617 | 2648.051 | 3062.698 | 683.2529 | 542.851
Image 3 | 3047.817 | 2444.138 | 2508.313 | 3234.174 | 2686.599 | 2685.669 | 2560.512 | 2602.313 | 2825.308 | 2826.438 | 3118.736 | 3069.206 | 2355.865 | 3037.289 | 2984.828 | 2507.719 | 2708.498 | 2607.851 | 3029.732 | 2958.81 | 780.1471 | 739.8454
Image 4 | 2600.783 | 2156.914 | 2703.849 | 1915.854 | 2570.831 | 2814.72 | 2418.848 | 2808.825 | 2743.96 | 2458.523 | 2615.994 | 2650.48 | 2909.134 | 2615.868 | 2970.047 | 2969.437 | 2995.546 | 3055.303 | 2450.406 | 2659.482 | 633.1879 | 854.5569
average | 2914.223 | 2427.897 | 2458.99 | 2609.189 | 2624.872 | 2574.188 | 2708.307 | 2833.309 | 2720.368 | 2770.362 | 3021.095 | 2639.8 | 2712.789 | 2850.565 | 2891.848 | 2856.988 | 2878.611 | 2898.048 | 2746.264 | 2877.927 | 684.4306 | 687.8378
SD | 222.9047 | 534.0734 | 239.2228 | 546.3643 | 439.5738 | 338.6058 | 292.135 | 274.8613 | 93.75126 | 228.2316 | 385.9485 | 353.1239 | 244.2226 | 359.8438 | 99.31862 | 232.9489 | 176.9066 | 237.2892 | 251.5055 | 173.8094 | 67.48686 | 137.7906
CV | 0.07648855 | 0.2199737 | 0.09728498 | 0.2094001 | 0.1674648 | 0.1315389 | 0.1078663 | 0.09701068 | 0.03446272 | 0.08238331 | 0.1277512 | 0.1337692 | 0.09002639 | 0.126236 | 0.03434434 | 0.08153653 | 0.06145554 | 0.08187898 | 0.09158098 | 0.06039394 | 0.09860293 | 0.2003243
F-test | 0.0006904624 |  | 0.001721733 |  | 0.003037847 |  | 0.01787677 |  | 0.2208089 |  | 0.001724756 |  | 0.01112747 |  | 0.2041843 |  | 0.1036362 |  | 0.06688636
T-test | 3.173789e-06 |  | 1.564874e-06 |  | 5.130932e-07 |  | 8.985884e-09 |  | 3.600912e-14 |  | 5.040996e-07 |  | 2.409305e-08 |  | 1.879602e-14 |  | 8.436296e-14 |  | 3.669345e-13
Samples | Coated PET fibres (LN021/117/8) | [5 empty] | Uncoated PET LN021/11/29 |  | Coated H.P. |  | Uncoated H.P.
| layer 1 |  | layer 10 |  | layer 20 |  |  |  | LN021/117/8 |  | LN021/11/29
Surfaces | side A | side B | side A | side B | side A | side B | side A | side B | part A | part B | part A | part B
Image 1 | 2239.316 | 3517.918 | 1923.351 | 1662.197 | 2082.085 | 2384.34 | 699.6462 | 747.8233 | 1153.58 | 809.1167 | 644.4613 | 639.8262
Image 2 | 2321.923 | 2640.195 | 2052.368 | 1365.738 | 2751.239 | 2239.307 | 647.8825 | 857.5156 | 1023.761 | 901.6169 | 727.7484 | 625.3321
Image 3 | 2789.219 | 2250.008 | 1723.695 | 1797.953 | 2772.592 | 2013.486 | 669.1921 | 724.5108 | 3130.351 | 635.6919 | 653.6579 | 664.9418
Image 4 | 2545.743 | 2544.85 | 1144.288 | 2375.079 | 2449.318 | 2530.565 | 781.5203 | 834.7282 | 2825.158 | 927.9642 | 786.2552 | 515.9295
average | 2474.05 | 2738.243 | 1710.925 | 1800.242 | 2513.808 | 2291.925 | 699.5603 | 791.1445 | 2033.212 | 818.5974 | 703.0307 | 611.5074
SD | 246.7886 | 545.6742 | 401.2268 | 423.593 | 323.4641 | 220.444 | 58.62389 | 64.86253 | 1099.035 | 132.1585 | 66.84641 | 65.78616
CV | 0.09975084 | 0.199279 | 0.2345087 | 0.2352978 | 0.1286749 | 0.09618293 | 0.08380106 | 0.0819857 | 0.5405413 | 0.1614451 | 0.09508321 | 0.1075803
F-test | 0.0001970367 |  | 0.0003334298 |  | 0.002464088 |  |  |  | 8.006214e-07
T-test | 2.986763e-06 |  | 0.0001149008 |  | 2.3146e-07 |  |  |  | 0.0607398
Samples | Coated PMP fibres (LN021/117/9) | [11 empty] | Coated PMP fibres (LN021/117/9) continued | [7 empty] | Uncoated PMP LN021/11/29 |  | S/N | 0740129
| layer 1 |  | layer 11 |  | layer 21 |  | layer 31 |  | layer 41 |  | layer 51 |  | layer 61 |  | layer 71 |  | layer 81 |  | layer 91 |  |  |  | Cond | ETO,TC
Surfaces | side A | side B | side A | side B | side A | side B | side A | side B | side A | side B | side A | side B | side A | side B | side A | side B | side A | side B | side A | side B | side A | side B
Image 1 | 2402.079 | 2430.77 | 2179.551 | 2602.575 | 2153.894 | 2361.814 | 2723.53 | 2312.82 | 2659.977 | 2555.267 | 2450.916 | 2431.779 | 2790.203 | 2571.534 | 2596.544 | 2949.061 | 3023.678 | 3196.013 | 3048.925 | 2779.471 | 641.1342 | 614.098
Image 2 | 2498.725 | 2437.63 | 2298.932 | 1849.805 | 2186.873 | 2344.416 | 2442.853 | 2222.272 | 2586.393 | 2376.385 | 2720.065 | 2627.637 | 2810.542 | 2526.649 | 2729.74 | 2771.696 | 2736.976 | 3080.287 | 3072.434 | 3283.351 | 683.2529 | 542.851
Image 3 | 2618.293 | 3115.496 | 2426.743 | 2249.321 | 1516.764 | 2348.848 | 2503.898 | 2146.677 | 2601.822 | 2437.094 | 2824.923 | 2344.635 | 2580.81 | 2309.374 | 2969.619 | 2884.561 | 2985.471 | 2600.321 | 3025.094 | 3214.212 | 780.1471 | 739.8454
Image 4 | 2399.523 | 2595.503 | 2550.77 | 2063.21 | 2228.148 | 2332.019 | 2311.236 | 2167.704 | 2327.181 | 2763.714 | 2367.275 | 2612.639 | 2380.565 | 2680.023 | 3005.665 | 2951.902 | 2961.892 | 2683.741 | 2983.718 | 2977.662 | 633.1879 | 854.5569
average | 2479.655 | 2644.85 | 2363.999 | 2191.228 | 2021.42 | 2346.774 | 2495.379 | 2212.368 | 2543.843 | 2533.115 | 2590.795 | 2504.172 | 2640.53 | 2521.895 | 2825.392 | 2889.305 | 2927.004 | 2890.091 | 3032.543 | 3063.674 | 684.4306 | 687.8378
SD | 103.3173 | 322.8586 | 160.2861 | 319.1338 | 337.8057 | 12.29903 | 172.0398 | 74.15933 | 147.8752 | 170.7348 | 216.8365 | 138.6863 | 202.0348 | 155.6238 | 195.6364 | 84.34742 | 129.2181 | 292.2956 | 37.85515 | 230.2821 | 67.48686 | 137.7906
CV | 0.041666 | 0.1220707 | 0.06780294 | 0.1456415 | 0.1671131 | 0.005240823 | 0.06894335 | 0.03352034 | 0.05813064 | 0.06740112 | 0.08369498 | 0.0553821 | 0.07651297 | 0.06170906 | 0.06924221 | 0.02919298 | 0.04414687 | 0.1011372 | 0.01248297 | 0.07516532 | 0.09860293 | 0.2003243
F-test | 0.03601387 |  | 0.02724231 |  | 0.01437152 |  | 0.101859 |  | 0.3283864 |  | 0.1673013 |  | 0.151968 |  | 0.3665193 |  | 0.07016778 |  | 0.2844746
T-test | 4.062252e-09 |  | 3.640767e-08 |  | 2.439261e-07 |  | 3.959156e-12 |  | 5.797383e-14 |  | 2.810667e-13 |  | 2.751976e-13 |  | 4.86786e-15 |  | 1.792904e-13 |  | 2.890026e-15
Samples | Coated PET fibres (LN021/117/9) | [5 empty] | Uncoated PET LN021/11/29 |  | Coated H.P. |  | Uncoated H.P.
| layer 1 |  | layer 10 |  | layer 20 |  |  |  | LN021/117/9 |  | LN021/11/29
Surfaces | side A | side B | side A | side B | side A | side B | side A | side B | part A | part B | part A | part B
Image 1 | 2548.396 | 2423.829 | 2310.212 | 2141.853 | 3008.999 | 2779.961 | 699.6462 | 747.8233 | 1397.899 | 1314.871 | 644.4613 | 639.8262
Image 2 | 2097.694 | 2680.764 | 2100.108 | 2383.319 | 2617.166 | 3069.88 | 647.8825 | 857.5156 | 670.1315 | 1206.719 | 727.7484 | 625.3321
Image 3 | 1981.337 | 2355.321 | 2239.961 | 2432.481 | 2699.37 | 3108.864 | 669.1921 | 724.5108 | 2948.667 | 657.7086 | 653.6579 | 664.9418
Image 4 | 2160.031 | 2189.883 | 1994.671 | 2197.525 | 2314.471 | 2112.693 | 781.5203 | 834.7282 | 2989.135 | 1870.449 | 786.2552 | 515.9295
average | 2196.864 | 2412.449 | 2161.238 | 2288.794 | 2660.001 | 2767.85 | 699.5603 | 791.1445 | 2001.458 | 1262.437 | 703.0307 | 611.5074
SD | 245.7765 | 204.0602 | 141.2702 | 140.8341 | 285.5258 | 460.7568 | 58.62389 | 64.86253 | 1156.06 | 497.0678 | 66.84641 | 65.78616
CV | 0.1118761 | 0.08458631 | 0.06536541 | 0.06153199 | 0.1073405 | 0.1664674 | 0.08380106 | 0.0819857 | 0.577609 | 0.3937367 | 0.09508321 | 0.1075803
F-test | 0.006922281 |  | 0.09758235 |  | 0.0005224293 |  |  |  | 1.237894e-06
T-test | 6.483928e-08 |  | 4.363786e-13 |  | 5.831581e-07 |  |  |  | 0.01942263

## ANOVA
0740093 | 0740128 | Ttest
2378.482 | 3095.784 | 2.945665e-08
2341.8 | 2912.51
1869.987 | 3047.817
1260.284 | 2600.783
2254.315 | 3167.461
1627.508 | 1943.074
2227.881 | 2444.138
1786.679 | 2156.914
3265.724 | 2130.209
3025.148 | 2493.588
2907.703 | 2508.313
3227.08 | 2703.849
2562.74 | 2747.973
2774.713 | 2538.755
1222.99 | 3234.174
930.9537 | 1915.854
2413.026 | 3156.247
2315.045 | 2085.812
1968.874 | 2686.599
2073.339 | 2570.831
1696.616 | 2072.819
1797.728 | 2723.544
1333.536 | 2685.669
1252.497 | 2814.72
2178.505 | 3092.468
1678.41 | 2761.399
1601.465 | 2560.512
1402.827 | 2418.848
2424.288 | 3225.674
1725.387 | 2696.425
1910.967 | 2602.313
2219.638 | 2808.825
2418.96 | 2713.279
2038.941 | 2598.924
1786.87 | 2825.308
2592.803 | 2743.96
1598.537 | 3005.885
2435.637 | 2790.602
1822.885 | 2826.438
2050.467 | 2458.523
2852.29 | 3510.951
2694.011 | 2838.698
3045.564 | 3118.736
2587.935 | 2615.994
1935.927 | 2635.101
2171.576 | 2204.411
2920.969 | 3069.206
1892.711 | 2650.48
1892.732 | 2799.978
2643.128 | 2786.177
2183.242 | 2355.865
2324.273 | 2909.134
2334.745 | 3260.145
2685.555 | 2488.959
1629.778 | 3037.289
1814.142 | 2615.868
2053.73 | 2815.773
2664.72 | 2796.744
2445.659 | 2984.828
2776.003 | 2970.047
2390.225 | 2983.148
2307.583 | 2967.647
1964.886 | 2507.719
2172.462 | 2969.437
2912.667 | 3063.094
2614.882 | 2747.304
3180.827 | 2708.498
2792.625 | 2995.546
2417.304 | 3124.423
3263.872 | 2804.617
2865.043 | 2607.851
2760.333 | 3055.303
3258.502 | 2856.867
3146.522 | 2648.051
3319.705 | 3029.732
2704.087 | 2450.406
2989.99 | 2830.72
2788.713 | 3062.698
3168.761 | 2958.81
3152.398 | 2659.482

## Serial No
Group | S/N | ref | PC Coated | EtO | Temp Cycle | 2 Yrs Simulated Age | 14 Day Sim Use
1 | ECMO (0740099) | LN021/117/3 | X
1 | ECMO (0740127) | LN021/117/7 | X
2 | ECMO (0740093) | LN021/117/2 | X |  |  |  | X
2 | ECMO (0740128) | LN021/117/8 | X |  |  |  | X
3 | ECMO (0740124) | LN021/117/6 | X | X | X
3 | ECMO (0740129) | LN021/117/9 | X | X | X
4 | ECMO (0740104) | LN021/117/4 | X | X | X |  | X
4 | ECMO (0740106) | LN021/117/5 | X | X | X |  | X
| Group # | PC Coated | EtO | Temp Cycle | 2 Yrs Simulated Age | 14 Day Sim Use | Number of device | S/N 1 | S/N 2 | Test
| 1 | X |  |  |  |  | 2 | 0740099 | 0740127 | Coverage
| 2 | X |  |  |  | X | 2 | 0740128 | 0740093
| 3 | X | X | X |  |  | 2 | 0740124 | 0740129
| 4 | X | X | X |  | X | 2 | 0740104 | 0740106
| 5 | X | X | X | X |  | 2
| 6 | X | X | X | X | X | 2
- Total 12 devices to be tested for coverage
- Request quote for testing coating coverage on Groups 1-4 from Vertellus (N=8)
- Groups 5 & 6 to be tested at later date (N=4, due back from Simulated Age 8/7/17)